## Overview
Zerspanungsversuche - Testprotokoll
|  |  |  | Werkzeug | [8 empty] | Schnittgeschwindigkeit | [10 empty] | Kraftmessung | [25 empty] | Späne |  | Temperaturmessung |  |  | Keyence |  |  |  | Alicona |  |  |  | Sensofar |  |  |  | WSP Schnittpositionen |  | Auswerte- bereich Python- skript |  | Diagramm- vergrößer- ungs- bereich
Versuchs- nummer | Datum | Uhrzeit | Zyl | Frei-winkel [°] | Span-winkel [°] | Ø schneid-kanten-verrundung [𝝻m] | Bezeichnung | Neigungs-winkel [°] | Einstell-winkel [°] | Auflage-ebene [°] | Vorschub pro Hub [mm] |  | Gewollt [m/min] | Effektiv [m/min] | Wdh. | Schnitt- länge [m] | Schnitt-breite [m] | Schnittweg [m] | Span- volumen [mm³] | Wende- schneidplatte |  |  | Bemerkungen | Ja/Nein | Stabil? | Fc [N/mm] | Fc Std [N] | Ff [N/mm] | Ff Std [N] | Fp [N/mm] | Fp Std [N] | Fc [N/mm] | Fc Std [N] | Ff [N/mm] | Ff Std [N] | Fp [N/mm] | Fp Std [N] | Fc [N/mm] | Fc Std [N] | Ff [N/mm] | Ff Std [N] | Fp [N/mm] | Fp Std [N] | Fc [N/mm] | Fc Std [N] | Ff [N/mm] | Ff Std [N] | Fp [N/mm] | Fp Std [N] |  |  | Thermo-kamera | Pyrometer | Hoch-geschwindigkeits-kameraaufnahme | WS |  | WZ |  | WS |  | WZ |  | WS |  | WZ |  | A/C | B/D | Start [%] | Ende [%] | Min [%] | Max [%]
|  |  |  | 𝛼 | 𝛾 |  |  | 𝜆 | 𝜒 | Ф | f, h | h/ | vc | vc,eff |  |  | b |  |  | Nr. | Seite (1/2/3/4) | Pos. A/B/ C/D |  |  |  | 1 | 1 | 1 | 1 | 1 | 1 | 2 | 2 | 2 | 2 | 2 | 2 | 3 | 3 | 3 | 3 | 3 | 3 | 4 | 4 | 4 | 4 | 4 | 4 | Jа/Nein | Form | Jа/Nein | Jа/Nein | Jа/Nein | Jа/Nein | Position/en | Jа/Nein | Position/en | Jа/Nein | Position/en | Jа/Nein | Position/en | Jа/Nein | Position/en | Jа/Nein | Position/en | [mm] | [mm]
521_1 | Di, 13.04.2021 | 10:28 | T6A | 7 | 0 | 30 | CCMW 09 T3 04 H13A | 0 | 90 | 0 | 0.01 | 0.3333333 | 10 | 10 | 1 | 0.0918 | 0.005 | 0.3672 | 18.36 | 131 | 3 | H13A | Hobelversuche, Studentengruppe 1 | Ja | Nein | [44 empty] | 100 |  | 100
521_2 | Di, 13.04.2021 | 10:2x | T6A | 7 | 0 | 30 | CCMW 09 T3 04 H13A | 0 | 90 | 0 | 0.01 | 0.3333333 | 10 | 10 | 1 | 0.0918 | 0.005 | 0.3672 | 18.36 | 131 | 3 | H13A | Hobelversuche, Studentengruppe 1 | Ja | Nein
521_3 | Di, 13.04.2021 | 10:2x | T6A | 7 | 0 | 30 | CCMW 09 T3 04 H13A | 0 | 90 | 0 | 0.01 | 0.3333333 | 10 | 10 | 1 | 0.0918 | 0.005 | 0.3672 | 18.36 | 131 | 3 | H13A | Hobelversuche, Studentengruppe 1 | Ja | Nein
521_4 | Di, 13.04.2021 | 10:2x | T6A | 7 | 0 | 30 | CCMW 09 T3 04 H13A | 0 | 90 | 0 | 0.01 | 0.3333333 | 10 | 10 | 1 | 0.0918 | 0.005 | 0.3672 | 18.36 | 131 | 3 | H13A | Hobelversuche, Studentengruppe 1 | Ja | Nein
521_5 | Di, 13.04.2021 | 10:2x | T6A | 7 | 0 | 30 | CCMW 09 T3 04 H13A | 0 | 90 | 0 | 0.01 | 0.3333333 | 10 | 10 | 1 | 0.0918 | 0.005 | 0.3672 | 18.36 | 131 | 3 | H13A | Hobelversuche, Studentengruppe 1 | Ja | Ja | 56.94986 | 0.5253988 | 80.09307 | 0.6316315 | 0.2382741 | 0.1193044
521_6 | Di, 13.04.2021 | 10:2x | T6A | 7 | 0 | 30 | CCMW 09 T3 04 H13A | 0 | 90 | 0 | 0.01 | 0.3333333 | 10 | 10 | 1 | 0.0918 | 0.005 | 0.3672 | 18.36 | 131 | 3 | H13A | Hobelversuche, Studentengruppe 1 | Ja | Ja | 57.9 | 0.44 | 82.8 | 0.45 | 0.4 | 0.12
521_7 | Di, 13.04.2021 | 10:2x | T6A | 7 | 0 | 30 | CCMW 09 T3 04 H13A | 0 | 90 | 0 | 0.01 | 0.3333333 | 10 | 10 | 1 | 0.0918 | 0.005 | 0.3672 | 18.36 | 131 | 3 | H13A | Hobelversuche, Studentengruppe 1 | Ja | Ja | 58.41242 | 0.4328524 | 81.10674 | 0.4537872 | 0.3703292 | 0.09811388
522_1 | Di, 13.04.2021 | 10:43 | T6A | 7 | 0 | 30 | CCMW 09 T3 04 H13A | 0 | 90 | 0 | 0.1 | 3.333333 | 10 | 10 | 1 | 0.0918 | 0.005 | 0.3672 | 183.6 | 131 | 4 | 131 | Hobelversuche, Studentengruppe 1 | Ja | Ja | 235.469 | 1.062435 | 158.6091 | 0.5564273 | -0.8633506 | 0.3222964 | [38 empty] | 100 |  | 100
522_2 | Di, 13.04.2021 | 10:4x | T6A | 7 | 0 | 30 | CCMW 09 T3 04 H13A | 0 | 90 | 0 | 0.1 | 3.333333 | 10 | 10 | 1 | 0.0918 | 0.005 | 0.3672 | 183.6 | 131 | 4 | 131 | Hobelversuche, Studentengruppe 1 | Ja | Ja | 231.9023 | 0.9026902 | 158.4582 | 0.6049071 | -0.6839437 | 0.360073
522_3 | Di, 13.04.2021 | 10:4x | T6A | 7 | 0 | 30 | CCMW 09 T3 04 H13A | 0 | 90 | 0 | 0.1 | 3.333333 | 10 | 10 | 1 | 0.0918 | 0.005 | 0.3672 | 183.6 | 131 | 4 | 131 | Hobelversuche, Studentengruppe 1 | Ja | Ja | 233.6453 | 1.036276 | 157.3265 | 0.4809739 | -0.2218128 | 0.3035466
522_4 | Di, 13.04.2021 | 10:4x | T6A | 7 | 0 | 30 | CCMW 09 T3 04 H13A | 0 | 90 | 0 | 0.1 | 3.333333 | 10 | 10 | 1 | 0.0918 | 0.005 | 0.3672 | 183.6 | 131 | 4 | 131 | Hobelversuche, Studentengruppe 1 | Ja | Ja | 233.0843 | 0.8234215 | 157.9256 | 0.6360983 | 0.04983843 | 0.4488294
523_1 | Di, 13.04.2021 | 10:55 | T6A | 7 | 0 | 30 | CCMW 09 T3 04 H13A | 0 | 90 | 0 | 0.2 | 6.666667 | 10 | 10 | 1 | 0.0918 | 0.005 | 0.3672 | 367.2 | 132 | 3 | H13A | Hobelversuche, Studentengruppe 1 | Ja | Ja | 385.4815 | 1.645918 | 197.329 | 1.206556 | -0.7390881 | 0.6208282 | [38 empty] | 100 |  | 100
523_2 | Di, 13.04.2021 | 10:5x | T6A | 7 | 0 | 30 | CCMW 09 T3 04 H13A | 0 | 90 | 0 | 0.2 | 6.666667 | 10 | 10 | 1 | 0.0918 | 0.005 | 0.3672 | 367.2 | 132 | 3 | H13A | Hobelversuche, Studentengruppe 1 | Ja | Ja | 391.9855 | 2.777353 | 198.0344 | 1.163345 | -1.376144 | 0.5251148
523_3 | Di, 13.04.2021 | 10:5x | T6A | 7 | 0 | 30 | CCMW 09 T3 04 H13A | 0 | 90 | 0 | 0.2 | 6.666667 | 10 | 10 | 1 | 0.0918 | 0.005 | 0.3672 | 367.2 | 132 | 3 | H13A | Hobelversuche, Studentengruppe 1 | Ja | Ja | 387.8439 | 5.700418 | 194.2711 | 1.367939 | -1.211356 | 0.4824009
523_4 | Di, 13.04.2021 | 10:5x | T6A | 7 | 0 | 30 | CCMW 09 T3 04 H13A | 0 | 90 | 0 | 0.2 | 6.666667 | 10 | 10 | 1 | 0.0918 | 0.005 | 0.3672 | 367.2 | 132 | 3 | H13A | Hobelversuche, Studentengruppe 1 | Ja | Ja | 381.9549 | 3.125318 | 193.6672 | 1.426173 | -1.240125 | 0.356162
524_1 | Di, 13.04.2021 | 13:5x | T6A | 7 | 0 | 30 | CCMW 09 T3 04 H13A | 0 | 90 | 0 | 0.01 | 0.3333333 | 10 | 10 | 4 | 0.0918 | 0.005 | 0.3672 | 18.36 | 132 | 3 | 131 | Hobelversuche, Studentengruppe 2 | Ja | Nein | [44 empty] | 100 |  | 100
524_2 | Di, 13.04.2021 | 10:5x | T6A | 7 | 0 | 30 | CCMW 09 T3 04 H13A | 0 | 90 | 0 | 0.01 | 0.3333333 | 10 | 10 | 4 | 0.0918 | 0.005 | 0.3672 | 18.36 | 132 | 3 | 131 | Hobelversuche, Studentengruppe 2 | Ja | Nein
524_3 | Di, 13.04.2021 | 13:5x | T6A | 7 | 0 | 30 | CCMW 09 T3 04 H13A | 0 | 90 | 0 | 0.01 | 0.3333333 | 10 | 10 | 4 | 0.0918 | 0.005 | 0.3672 | 18.36 | 132 | 3 | 131 | Hobelversuche, Studentengruppe 2 | Ja | Nein
525_1 | Di, 13.04.2021 | 13:57 | T6A | 7 | 0 | 30 | CCMW 09 T3 04 H13A | 0 | 90 | 0 | 0.1 | 3.333333 | 10 | 10 | 4 | 0.0918 | 0.005 | 0.3672 | 183.6 | 133 | 4 | H13A | Hobelversuche, Studentengruppe 2 | Ja | Ja | [6 empty] | 228.9 | 0.6 | 149.6 | 0.58 | -0.5 | 0.27 | 229.7 | 0.54 | 149.9 | 0.47 | -0.6 | 0.64 | 229.5 | 0.86 | 148.1 | 0.63 | -0.1 | 0.38 | [20 empty] | 100 |  | 100
526_1 | Di, 13.04.2021 | 14:0x | T6A | 7 | 0 | 30 | CCMW 09 T3 04 H13A | 0 | 90 | 0 | 0.2 | 6.666667 | 10 | 10 | 3 | 0.0918 | 0.005 | 0.3672 | 367.2 | 134 | 3 | 134 | Hobelversuche, Studentengruppe 2 | Ja | Ja | [6 empty] | 393.3 | 2.11 | 205.2 | 0.84 | -1.3 | 0.56 | 399.2 | 1.64 | 203.6 | 0.92 | -1 | 0.85 | [26 empty] | 100 |  | 100
526_2 | Di, 13.04.2021 | 14:0x | T6A | 7 | 0 | 30 | CCMW 09 T3 04 H13A | 0 | 90 | 0 | 0.2 | 6.666667 | 10 | 10 | 2 | 0.0918 | 0.005 | 0.3672 | 367.2 | 134 | 3 | 134 | Hobelversuche, Studentengruppe 2 | Ja | Ja | 393.9 | 3.36 | 197.4 | 1.86 | -0.7 | 0.47 | 385 | 3.65 | 192.2 | 1.13 | -0.9 | 0.49
526_3 | Di, 13.04.2021 | 14:0x | T6A | 7 | 0 | 30 | CCMW 09 T3 04 H13A | 0 | 90 | 0 | 0.2 | 6.666667 | 10 | 10 | 1 | 0.0918 | 0.005 | 0.3672 | 367.2 | 134 | 3 | 134 | Hobelversuche, Studentengruppe 2 | Ja | Nein
527_1 | Di, 13.04.2021 | 14:2x | T6A | 7 | 0 | 30 | CCMW 09 T3 04 H13A | 0 | 90 | 0 | 0.01 | 0.3333333 | 20 | 20 | 4 | 0.0918 | 0.005 | 0.3672 | 18.36 | 134 | 4 | H13A | Hobelversuche, Studentengruppe 2 | Ja | Ja | [12 empty] | 48.2 | 0.35 | 69.6 | 0.48 | 0.5 | 0.09 | 49.6 | 0.32 | 69.8 | 0.43 | 0.4 | 0.1 | [20 empty] | 100 |  | 100
528_1 | Di, 13.04.2021 | 14:44 | T6A | 7 | 0 | 30 | CCMW 09 T3 04 H13A | 0 | 90 | 0 | 0.1 | 3.333333 | 20 | 20 | 4 | 0.0918 | 0.005 | 0.3672 | 183.6 | 135 | 3 | 135 | Hobelversuche, Studentengruppe 2 | Ja | Ja | 228.3 | 1.06 | 156.9 | 0.48 | 0.2 | 0.21 | 223.9 | 0.98 | 156.1 | 0.85 | 0.3 | 0.29 | 224.1 | 0.87 | 153.9 | 0.56 | 0.3 | 0.35 | 223.1 | 0.76 | 153.5 | 0.6 | 0.4 | 0.28 | [20 empty] | 100 |  | 100
529_1 | Di, 13.04.2021 | 14:4x | T6A | 7 | 0 | 30 | CCMW 09 T3 04 H13A | 0 | 90 | 0 | 0.2 | 6.666667 | 20 | 20 | 4 | 0.0918 | 0.005 | 0.3672 | 367.2 | 135 | 4 | H13A | Hobelversuche, Studentengruppe 2 | Ja | Ja | 367.9 | 5.25 | 173.7 | 2.19 | 0.1 | 0.87 | 354.1 | 8.77 | 170.4 | 3.23 | -0.3 | 0.71 | 347.8 | 10.51 | 168.7 | 2.15 | -0.6 | 0.75 | 342.7 | 9.7 | 167.8 | 1.95 | -1 | 0.7
530_1 | Mi, 14.04.2021 | 09:4x | T6A | 7 | 0 | 30 | CCMW 09 T3 04 H13A | 0 | 90 | 0 | 0.01 | 0.3333333 | 10 | 10 | 4 | 0.0918 | 0.005 | 0.3672 | 18.36 | 133 | 3 | 133 | Hobelversuche, Studentengruppe 3, keine Messung -> nur Screenshot | Ja | Nein | [44 empty] | 100 |  | 100
531_1 | Mi, 14.04.2021 | 9:52 | T6A | 7 | 0 | 30 | CCMW 09 T3 04 H13A | 0 | 90 | 0 | 0.1 | 3.333333 | 10 | 10 | 4 | 0.0918 | 0.005 | 0.3672 | 183.6 | 133 | 4 | H13A | Hobelversuche, Studentengruppe 3 |  | Ja | 216.1 | 0.88 | 144.5 | 0.43 | -0.5 | 0.28 | 231.2 | 0.73 | 148.7 | 0.51 | -0.4 | 0.4 | 229.2 | 0.94 | 146.2 | 0.45 | 0.1 | 0.46 | 227.3 | 0.53 | 144.9 | 0.44 | 0.3 | 0.29 | [20 empty] | 100 |  | 100
532_1 | Mi, 14.04.2021 | 10:03 | T6A | 7 | 0 | 30 | CCMW 09 T3 04 H13A | 0 | 90 | 0 | 0.2 | 6.666667 | 10 | 10 | 4 | 0.0918 | 0.005 | 0.3672 | 367.2 | 134 | 3 | 134 | Hobelversuche, Studentengruppe 3 |  | Ja | 388.3 | 1.82 | 190.5 | 1.7 | 0.3 | 0.39 | 380.6 | 4.58 | 188.9 | 2.01 | -0.2 | 0.45 | 374 | 4.7 | 188.1 | 2.05 | -0.3 | 0.5 | 373.8 | 2.51 | 187 | 1.97 | -0.5 | 0.33 | [20 empty] | 100 |  | 100
533_1 | Mi, 14.04.2021 | 10:12 | T6A | 7 | 0 | 30 | CCMW 09 T3 04 H13A | 0 | 90 | 0 | 0.01 | 0.3333333 | 20 | 20 | 4 | 0.0918 | 0.005 | 0.3672 | 18.36 | 134 | 4 | H13A | Hobelversuche, Studentengruppe 3 | Ja | Ja | [12 empty] | 48.7 | 0.37 | 70 | 0.39 | 0.4 | 0.09 | 49.9 | 0.23 | 70.1 | 0.35 | 0.4 | 0.09 | [20 empty] | 100 |  | 100
534_1 | Mi, 14.04.2021 | 10:19 | T6A | 7 | 0 | 30 | CCMW 09 T3 04 H13A | 0 | 90 | 0 | 0.1 | 3.333333 | 20 | 20 | 4 | 0.0918 | 0.005 | 0.3672 | 183.6 | 135 | 3 | 135 | Hobelversuche, Studentengruppe 3 |  | Ja | [6 empty] | 223.1 | 0.77 | 154.8 | 0.59 | 1.3 | 0.19 | 222.8 | 0.49 | 153.8 | 0.43 | 1.5 | 0.23 | 221.1 | 0.58 | 152.5 | 0.58 | 1.6 | 0.28 | [20 empty] | 100 |  | 100
535_1 | Mi, 14.04.2021 | 10:24 | T6A | 7 | 0 | 30 | CCMW 09 T3 04 H13A | 0 | 90 | 0 | 0.2 | 6.666667 | 20 | 20 | 4 | 0.0918 | 0.005 | 0.3672 | 367.2 | 135 | 4 | H13A | Hobelversuche, Studentengruppe 3 |  | Nein | [44 empty] | 100 |  | 100
535_2 | Mi, 14.04.2021 | 10:2x:00 | T6A | 7 | 0 | 30 | CCMW 09 T3 04 H13A | 0 | 90 | 0 | 0.2 | 6.666667 | 20 | 20 | 1 | 0.0918 | 0.005 | 0.459 | 459 | 135 | 4 | H13A | Hobelversuche, Studentengruppe 3 |  | Ja | 334 | 9.23 | 168.6 | 1.46 | 0 | 0.93 | [38 empty] | 100 |  | 100
536_1 | Mi, 14.04.2021 | 13:31 | T6B | 7 | 0 | 30 | CCMW 09 T3 04 H13A | 0 | 90 | 0 | 0.01 | 0.3333333 | 30 | 30 | 4 | 0.0918 | 0.005 | 0.3672 | 18.36 | 136 | 3 | 136 | Hobelversuche, Studentengruppe 4 | Ja | Ja | [12 empty] | 47.9 | 0.48 | 81.3 | 0.41 | 0.5 | 0.09 | 51 | 0.24 | 82.7 | 0.24 | 0.4 | 0.16 | [20 empty] | 100 |  | 100
537_1 | Mi, 14.04.2021 | 13:46 | T6B | 7 | 0 | 30 | CCMW 09 T3 04 H13A | 0 | 90 | 0 | 0.1 | 3.333333 | 30 | 30 | 4 | 0.0918 | 0.005 | 0.3672 | 183.6 | 136 | 4 | H13A | Hobelversuche, Studentengruppe 4 |  | Ja | [6 empty] | 222.2 | 0.91 | 149.4 | 0.39 | 0.2 | 0.28 | 219.2 | 0.63 | 147.8 | 0.58 | 0.1 | 0.16 | 217.7 | 1.22 | 147.3 | 0.57 | 0.2 | 0.33 | [20 empty] | 100 |  | 100
538_1 | Mi, 14.04.2021 | 13:53 | T6B | 7 | 0 | 30 | CCMW 09 T3 04 H13A | 0 | 90 | 0 | 0.2 | 6.666667 | 30 | 30 | 4 | 0.0918 | 0.005 | 0.3672 | 367.2 | 137 | 3 | 137 | Hobelversuche, Studentengruppe 4 |  | Ja | 338.5 | 3.25 | 160.8 | 1.35 | -0.2 | 0.96 | 347.9 | 2.92 | 163.7 | 1.01 | 0 | 0.57 | 343.5 | 4.14 | 162.2 | 1.3 | -0.2 | 0.58 | 339.6 | 3.37 | 160.7 | 1.05 | -0.4 | 0.5 | [20 empty] | 100 |  | 100
539_1 | Mi, 14.04.2021 | 14:06 | T6B | 7 | 0 | 30 | CCMW 09 T3 04 H13A | 0 | 90 | 0 | 0.01 | 0.3333333 | 5 | 5 | 4 | 0.0918 | 0.005 | 0.3672 | 18.36 | 137 | 4 | H13A | Hobelversuche, Studentengruppe 4 | Ja | Ja | [6 empty] | 60.8 | 0.87 | 90.2 | 0.74 | 0.4 | 0.15 | 63.4 | 0.57 | 91 | 0.64 | 0.4 | 0.15 | 62.6 | 0.49 | 90.8 | 0.72 | 0.4 | 0.15 | [20 empty] | 100 |  | 100
540_1 | Mi, 14.04.2021 | 14:11 | T6B | 7 | 0 | 30 | CCMW 09 T3 04 H13A | 0 | 90 | 0 | 0.1 | 3.333333 | 5 | 5 | 4 | 0.0918 | 0.005 | 0.3672 | 183.6 | 138 | 3 | 138 | Hobelversuche, Studentengruppe 4 |  | Ja | 251 | 0.86 | 174.1 | 0.91 | 0.6 | 0.56 | 254.4 | 0.89 | 173 | 0.69 | 0.5 | 0.5 | 251.6 | 0.95 | 171.5 | 0.58 | 0.3 | 0.53 | 250.7 | 0.9 | 171 | 0.96 | 0.2 | 0.47 | [20 empty] | 100 |  | 100
541_1 | Mi, 14.04.2021 | 14:18 | T6B | 7 | 0 | 30 | CCMW 09 T3 04 H13A | 0 | 90 | 0 | 0.2 | 6.666667 | 5 | 5 | 4 | 0.0918 | 0.005 | 0.3672 | 367.2 | 138 | 4 | H13A | Hobelversuche, Studentengruppe 4 |  | Nein | [44 empty] | 100 |  | 100
542_1 | Sa, 17.04.2021 | 16:45 | T6C | 7 | 0 | 30 | CCMW 09 T3 04 H13A | 0 | 90 | 0 | 0.1 | 3.333333 | 30 | 30 | 11 | 0.0918 | 0.005 | 1.0098 | 504.9 | 139 | 3 | 139 |  |  | Ja | [12 empty] | 206.4 | 1.82 | 128.7 | 1 | 1.8 | 0.42 | 201.7 | 1.82 | 126.9 | 1.08 | 2.1 | 0.88 | 200.1 | 1.08 | 126.4 | 0.73 | 2.6 | 0.99 | 200.1 | 0.72 | 127.4 | 0.62 | 3.1 | 1.15 | 200.3 | 0.69 | 126.5 | 0.62 | 3.1 | 0.91 | 200 | 0.8 | 128.2 | 0.71 | 2.7 | 0.76 | 200.4 | 0.66 | 127.2 | 0.76 | 2.3 | 0.98 | 201 | 1.14 | 128.4 | 0.88 | 2.5 | 1.09 | 201.4 | 1.34 | 128 | 1.22 | 3.1 | 1.33
543_1 | Sa, 17.04.2021 | 17:03 | T6C | 7 | 0 | 30 | CCMW 09 T3 04 H13A | 0 | 90 | 0 | 0.1 | 3.333333 | 30 | 30 | 11 | 0.0918 | 0.005 | 1.0098 | 504.9 | 139 | 3 | 139 |  |  | Ja | 199.4 | 1.68 | 129.5 | 1.19 | 2.9 | 0.83 | 204.7 | 1.16 | 130.2 | 0.72 | 2.6 | 0.53 | 200.7 | 0.35 | 129.5 | 0.42 | 2.9 | 0.7 | 203.4 | 0.86 | 129.5 | 0.59 | 3 | 0.82 | 201.9 | 0.95 | 130.2 | 0.67 | 3 | 0.85 | 201.8 | 0.82 | 128.8 | 0.47 | 2.7 | 0.76 | 203.2 | 0.68 | 130.5 | 0.41 | 2.7 | 0.65 | 202.3 | 0.6 | 128.4 | 0.65 | 2.7 | 0.74 | 200.4 | 0.85 | 128.7 | 0.7 | 2.8 | 0.62 | 201.7 | 1 | 128.4 | 0.67 | 3 | 0.61 | 200.6 | 1.04 | 131.1 | 0.82 | 3.4 | 0.66
544_1 | Sa, 17.04.2021 | 17:29 | T6D | 7 | 0 | 30 | CCMW 09 T3 04 H13A | 0 | 90 | 0 | 0.1 | 3.333333 | 30 | 30 | 33 | 0.0918 | 0.005 | 3.0294 | 1514.7 | 139 | 3 | 139 |  |  | Ja | [18 empty] | 202.1 | 0.95 | 126.4 | 0.55 | 1.1 | 0.41 | 201.5 | 0.6 | 125.2 | 0.61 | 1.7 | 0.59 | 201.9 | 0.71 | 123.9 | 1.13 | 1.5 | 0.6 | 199.3 | 1.09 | 124 | 0.92 | 1.3 | 0.46 | 202.2 | 0.96 | 126.9 | 0.64 | 1.4 | 0.57 | 201.6 | 1.29 | 127.5 | 0.81 | 1.3 | 0.58 | 203 | 1.3 | 128.4 | 0.59 | 1.5 | 0.56 | 204 | 1.1 | 129.3 | 0.58 | 1.4 | 0.67 | 204.7 | 0.93 | 129.8 | 0.41 | 1.2 | 0.85 | 204.1 | 0.71 | 129.6 | 0.57 | 1.3 | 0.81 | 203.7 | 0.83 | 130.3 | 0.65 | 1.6 | 0.54 | 203.5 | 1.39 | 129.5 | 0.73 | 1.9 | 0.5 | 203.8 | 0.99 | 130.4 | 0.55 | 2.2 | 0.35 | 204 | 1.73 | 130.5 | 0.85 | 2.1 | 1.1 | 204.9 | 0.85 | 130.8 | 0.6 | 1.6 | 0.63 | 203 | 0.94 | 129.9 | 0.56 | 1.8 | 0.47 | 203.8 | 0.5 | 130.8 | 0.44 | 1.7 | 0.58
545_1 | Sa, 17.04.2021 | 18:15 | T6E | 7 | 0 | 30 | CCMW 09 T3 04 H13A | 0 | 90 | 0 | 0.1 | 3.333333 | 30 | 30 | 77 | 0.0918 | 0.005 | 7.0686 | 3534.3 | 139 | 3 | 139 | Pyrometer konnte Daten nicht speichern (3M, 50kHz), Stichprobenartig Kräfte ausgewertet, nicht linearer Drift gegen Ende |  | Ja | [26 empty] | Nein | Nein | Nein
546_1 | Sa, 17.04.2021 | 18:46 | T6F | 7 | 0 | 30 | CCMW 09 T3 04 H13A | 0 | 90 | 0 | 0.1 | 3.333333 | 30 | 30 | 88 | 0.0918 | 0.005 | 8.0784 | 4039.2 | 139 | 3 | 139 | Stichprobenartig Kräfte ausgewertet, nicht linearer Drift gegen Ende |  | Ja | [6 empty] | 207.1 | 0.94 | 133.2 | 0.45 | 1.9 | 0.37 | 205.8 | 0.63 | 132 | 0.56 | 1.6 | 0.42 | 206 | 0.67 | 132.6 | 0.55 | 1.6 | 0.34 |  |  | Nein | Ja | Nein
547_1 | Sa, 17.04.2021 | 19:33 | T6G | 7 | 0 | 30 | CCMW 09 T3 04 H13A | 0 | 90 | 0 | 0.1 | 3.333333 | 30 | 30 | 3 | 0.0918 | 0.005 | 0.2754 | 137.7 | 139 | 4 | H13A |  |  | Nein | [26 empty] | Nein | Ja | Nein
548_1 | Sa, 17.04.2021 | 19:37 | T6G | 7 | 0 | 30 | CCMW 09 T3 04 H13A | 0 | 90 | 0 | 0.1 | 3.333333 | 30 | 30 | 3 | 0.0918 | 0.005 | 0.2754 | 137.7 | 139 | 4 | H13A | WS-Oberfläche noch nicht plan |  | Ja | 216.4 | 1.09 | 150.8 | 0.77 | -1.3 | 0.31 | 214.3 | 0.8 | 152.2 | 0.55 | -1.3 | 0.44 | 216.2 | 1.07 | 153.8 | 0.55 | -1.4 | 0.3 | [8 empty] | Nein | Ja | Nein
549_1 | Sa, 17.04.2021 | 19:52 | T6G | 7 | 0 | 30 | CCMW 09 T3 04 H13A | 5 | 90 | 0 | 0.1 | 3.333333 | 30 | 30 | 4 | 0.0918 | 0.005 | 0.3672 | 183.6 | 139 | 4 | H13A |  |  | Ja | [6 empty] | 217.6 | 1.14 | 155 | 0.86 | 3.7 | 0.42 | 216.8 | 1.37 | 156 | 0.82 | 4.1 | 0.4 | 217.8 | 1.12 | 155.3 | 1.13 | 4 | 0.36 |  |  | Nein | Ja | Nein
550_1 | Sa, 17.04.2021 | 20:03 | T6G | 7 | 0 | 30 | CCMW 09 T3 04 H13A | 10 | 90 | 0 | 0.1 | 3.333333 | 30 | 30 | 4 | 0.0918 | 0.005 | 0.3672 | 183.6 | 139 | 4 | H13A |  |  | Ja | 216.8 | 1.61 | 158.4 | 2.06 | 9.5 | 0.5 | 222.9 | 1.22 | 158.6 | 0.79 | 9.7 | 0.64 | 220.4 | 1.65 | 159.2 | 0.56 | 9.7 | 0.38 | 220.2 | 1.15 | 157.2 | 1.12 | 9.2 | 0.44 |  |  | Nein | Ja | Nein
551_1 | Sa, 17.04.2021 | 20:10 | T6G | 7 | 0 | 30 | CCMW 09 T3 04 H13A | 15 | 90 | 0 | 0.1 | 3.333333 | 30 | 30 | 4 | 0.0918 | 0.005 | 0.3672 | 183.6 | 139 | 4 | H13A |  |  | Ja | [12 empty] | 218.3 | 1.67 | 157.7 | 1.52 | 14.7 | 0.41 | 220.6 | 1.47 | 159.2 | 1.57 | 14.7 | 0.21 |  |  | Nein | Ja | Nein
552_1 | Sa, 17.04.2021 | 20:28 | T6G | 7 | 0 | 30 | CCMW 09 T3 04 H13A | 20 | 90 | 0 | 0.1 | 3.333333 | 30 | 30 | 4 | 0.0918 | 0.005 | 0.3672 | 183.6 | 139 | 4 | H13A |  |  | Ja | 220.7 | 2.33 | 160 | 1.52 | 20.1 | 0.47 | 225.1 | 1.68 | 162.6 | 1.65 | 20.4 | 0.46 | 226.5 | 4.34 | 160.6 | 2.83 | 20 | 0.42 | 224 | 2.6 | 160.8 | 2.53 | 20 | 0.33 |  |  | Nein | Ja | Nein
553_1 | Sa, 17.04.2021 | 20:35 | T6G | 7 | 0 | 30 | CCMW 09 T3 04 H13A | 25 | 90 | 0 | 0.1 | 3.333333 | 30 | 30 | 4 | 0.0918 | 0.005 | 0.3672 | 183.6 | 139 | 4 | H13A |  |  | Ja | 227.4 | 2.04 | 161.4 | 1.01 | 26.4 | 0.32 | 227.9 | 2.47 | 162.3 | 0.54 | 26.4 | 0.22 | 230.2 | 1.86 | 161.8 | 0.81 | 26.2 | 0.18 | 228.1 | 1.35 | 161.6 | 0.71 | 26.2 | 0.35 |  |  | Nein | Ja | Nein
554_1 | Sa, 17.04.2021 | 20:45 | T6G | 7 | 0 | 30 | CCMW 09 T3 04 H13A | 30 | 90 | 0 | 0.1 | 3.333333 | 30 | 30 | 4 | 0.0918 | 0.005 | 0.3672 | 183.6 | 139 | 4 | H13A |  |  | Ja | 232.5 | 1.28 | 165.3 | 1.12 | 32.6 | 0.45 | 235.8 | 1.51 | 166.2 | 1.25 | 32.7 | 0.34 | 236.1 | 1.45 | 166 | 1.28 | 32.5 | 0.37 | 236.3 | 1.12 | 165.9 | 0.91 | 33.1 | 0.29 |  |  | Nein | Ja | Nein
555_1 | Sa, 17.04.2021 | 20:58 | T6G | 7 | 0 | 30 | CCMW 09 T3 04 H13A | 0 | 90 | 1 | 0.1 | 3.333333 | 30 | 30 | 4 | 0.0918 | 0.005 | 0.3672 | 183.6 | 139 | 4 | H13A |  |  | Ja | [12 empty] | 217.4 | 1.56 | 151.9 | 0.59 | -0.2 | 0.69 | 219.7 | 2.03 | 153.4 | 0.69 | -0.2 | 0.66 |  |  | Nein | Ja | Nein
556_1 | Sa, 17.04.2021 | 21:08 | T6G | 7 | 0 | 30 | CCMW 09 T3 04 H13A | 0 | 90 | 1 | 0.1 | 3.333333 | 30 | 30 | 3 | 0.0918 | 0.005 | 0.2754 | 137.7 | 139 | 4 | H13A |  |  | Nein | [26 empty] | Nein | Ja | Nein
557_1 | So, 18.04.2021 | 12:00 | T6H | 7 | 0 | 30 | CCMW 09 T3 04 H13A | 0 | 90 | -2 | 0.1 | 3.333333 | 30 | 30 | 4 | 0.0918 | 0.005 | 0.3672 | 183.6 | 139 | 4 | H13A | Beim ersten Durchlauf WS nur 50% zerspant (Kraftmessung) |  | Nein | [26 empty] | Nein |  | Nein
558_1 | So, 18.04.2021 | 12:09 | T6H | 7 | 0 | 30 | CCMW 09 T3 04 H13A | 0 | 90 | -2 | 0.1 | 3.333333 | 30 | 30 | 4 | 0.0918 | 0.005 | 0.3672 | 183.6 | 139 | 4 | H13A | Späne leicht spiralförmig --> WZ Verschleiss schräger Schnitt |  | Ja | [6 empty] | 211.6 | 1.81 | 160.4 | 0.96 | -1.3 | 0.38 | 209.3 | 1.24 | 159.1 | 0.53 | -1.6 | 0.29 | 209.7 | 1.07 | 159.9 | 0.68 | -1.6 | 0.52 |  |  | Nein |  | Nein
559_1 | So, 18.04.2021 | 12:30 | T6H | 7 | 0 | 30 | CCMW 09 T3 04 H13A | 0 | 90 | -2 | 0.1 | 3.333333 | 30 | 30 | 4 | 0.0918 | 0.005 | 0.3672 | 183.6 | 140 | 3 | 140 | Pyrometerfaser poliert |  | Ja | [6 empty] | 208.5 | 0.87 | 150.2 | 0.79 | -0.8 | 0.45 | 208.1 | 1.4 | 151.4 | 0.5 | -0.7 | 0.49 | 208.5 | 0.79 | 149.4 | 0.65 | -0.4 | 0.26 |  |  | Nein |  | Nein
560_1 | So, 18.04.2021 | 12:35 | T6H | 7 | 0 | 30 | CCMW 09 T3 04 H13A | 0 | 90 | -1 | 0.1 | 3.333333 | 30 | 30 | 4 | 0.0918 | 0.005 | 0.3672 | 183.6 | 140 | 3 | 140 |  |  | Ja | [6 empty] | 213.5 | 1.65 | 147.9 | 0.49 | -0.6 | 0.41 | 211.8 | 1.14 | 148.5 | 0.76 | -1 | 0.63 | 211.6 | 1.46 | 146.9 | 0.7 | -1.2 | 0.7 |  |  | Nein |  | Nein
561_1 | So, 18.04.2021 | 12:42 | T6H | 7 | 0 | 30 | CCMW 09 T3 04 H13A | 0 | 90 | 0 | 0.1 | 3.333333 | 30 | 30 | 4 | 0.0918 | 0.005 | 0.3672 | 183.6 | 140 | 3 | 140 |  |  | Ja | [6 empty] | 218 | 0.96 | 146.5 | 0.62 | -0.8 | 0.26 | 214.1 | 0.66 | 146.9 | 0.57 | -0.7 | 0.56 | 215.5 | 1.33 | 146 | 0.43 | 0 | 0.6 |  |  | Nein |  | Nein
562_1 | So, 18.04.2022 | 12:46 | T6H | 7 | 0 | 30 | CCMW 09 T3 04 H13A | 0 | 90 | 1 | 0.1 | 3.333333 | 30 | 30 | 4 | 0.0918 | 0.005 | 0.3672 | 183.6 | 140 | 3 | 140 |  |  | Ja | [6 empty] | 222.3 | 1.71 | 146 | 0.79 | 0.4 | 0.67 | 223.8 | 1.28 | 146.1 | 1.05 | 0.6 | 0.6 | 221.5 | 1.28 | 143.7 | 0.8 | 0.2 | 0.5 |  |  | Nein |  | Nein
563_1 | So, 18.04.2021 | 12:57 | T6H | 7 | 0 | 30 | CCMW 09 T3 04 H13A | 0 | 90 | 2 | 0.1 | 3.333333 | 30 | 30 | 4 | 0.0918 | 0.005 | 0.3672 | 183.6 | 140 | 3 | 140 |  |  | Ja | [6 empty] | 226.1 | 1.03 | 143.6 | 1.21 | 0.5 | 0.69 | 227.6 | 2.09 | 143.6 | 1.42 | 0 | 0.51 | 228.4 | 1.11 | 142.9 | 1.1 | -0.3 | 0.34 |  |  | Nein |  | Nein
564_1 | So, 18.04.2022 | 13:17 | T6H | 7 | 0 | 30 | CCMW 09 T3 04 H13A | 0 | 90 | 0 | 0.05 | 1.666667 | 30 | 30 | 4 | 0.0918 | 0.005 | 0.3672 | 91.8 | 140 | 3 | 140 | Pyrometerfaser poliert |  | Ja | [6 empty] | 124.8 | 1.22 | 111.7 | 1.21 | 0.1 | 0.25 | 125.2 | 1.12 | 112 | 0.77 | 0.1 | 0.27 | 125.3 | 0.45 | 111.8 | 0.6 | 0.1 | 0.3 |  |  | Nein |  | Nein
565_1 | So, 18.04.2023 | 13:25 | T6H | 7 | 0 | 30 | CCMW 09 T3 04 H13A | 0 | 90 | 0 | 0.1 | 3.333333 | 30 | 30 | 3 | 0.0918 | 0.005 | 0.1836 | 91.8 | 140 | 3 | 140 | Pyrometerfaser leicht poliert, NP nicht verschoben (3 peaks, der erste gilt nicht) |  | Ja | [6 empty] | 209.3 | 1.21 | 145.3 | 0.53 | 0.3 | 0.47 | 218.8 | 0.96 | 148.5 | 0.9 | 0.3 | 0.41 | [8 empty] | Nein |  | Nein
566_1 | So, 18.04.2024 | 13:30 | T6H | 7 | 0 | 30 | CCMW 09 T3 04 H13A | 0 | 90 | 0 | 0.2 | 6.666667 | 30 | 30 | 4 | 0.0918 | 0.005 | 0.3672 | 367.2 | 140 | 3 | 140 | Pyrometerfaser leicht poliert |  | Ja | 357.8 | 4 | 175.1 | 1.9 | 0.6 | 1.18 | 343.6 | 3.58 | 173.1 | 1.62 | 0.9 | 0.89 | 348.5 | 3.64 | 173.8 | 1.39 | -0.1 | 0.69 | 345.1 | 4.14 | 173.1 | 1.69 | -0.1 | 0.66 |  |  | Nein |  | Nein
567_1 | So, 18.04.2025 | 13:40 | T6H | 7 | 0 | 30 | CCMW 09 T3 04 H13A | 0 | 90 | 0 | 0.3 | 10 | 30 | 30 | 4 | 0.0918 | 0.005 | 0.3672 | 550.8 | 140 | 3 | 140 | Pyrometerfaser poliert |  | Ja | 446.8 | 14.41 | 198.7 | 1.95 | 0.2 | 0.99 | 434.4 | 21.07 | 200.6 | 2.31 | -0.6 | 1.07 | 431.3 | 24.41 | 202.6 | 3.01 | -2.5 | 0.87 | 416.7 | 28.15 | 203.7 | 2.66 | -1.8 | 0.91 |  |  | Nein |  | Nein
Note on D4: Hagen Klippel: T# - Ti-6Al-4V C# - Ck45
Note on M5: Microsoft Office User: h: min. uncut chip thickness h/S > 1: assumed perfectly sharp tool h/S < critical value = 0.15...0.49*cutting edge radius (According H. Rezaei) S*0.15...0.49/S = 0.15...0.49 Green: h/S>1 Yellow: 0.49<h/S<1 Orange: 0.15<0h/S<0.49 Red: h/S<0.15

## Evaluation_details
Versuchs- nummer | Linear_Compensation
| TimeFront1 | IndTimeFront1 | TimeFront2 | IndTimeFront2 | TimeBack1 | IndTimeBack1 | TimeBack2 | IndTimeBack2 | F_Leerlauf_vorne[0] | F_Leerlauf_vorne[1] | F_Leerlauf_vorne[2] | F_Leerlauf_hinten[0] | F_Leerlauf_hinten[1] | F_Leerlauf_hinten[2] | m_drift[0] | m_drift[1] | m_drift[2] | q_drift[0] | q_drift[1] | q_drift[2] | TimeForce[0] | TimeForce[1] | TimeForce[2] | TimeForce[3] | TimeForce[4] | TimeForce[5] | TimeForce[6] | TimeForce[7] | TimeForce[8] | TimeForce[9] | TimeForce[10] | TimeForce[11] | TimeForce[12] | TimeForce[13] | TimeForce[14] | TimeForce[15]
|  | (Start cut) | (End cut) | [5 empty] | Fc | Ff | Fp | Fc | Ff | Fp | Fc | Ff | Fp | Fc | Ff | Fp | Front | index | Back | index | Front | index | Back | index | Front | index | Back | index | Front | index | Back | index
[21 empty] | 1 | 1 | 1 | 1 | 2 | 2 | 2 | 2 | 3 | 3 | 3 | 3 | 4 | 4 | 4 | 4
521_1
521_2
521_3
521_4
521_5 | 18.588707 | 95010 | 18.888051 | 96540 | 19.504935 | 99693 | 19.857105 | 101493 | -1.389397 | -0.6777523 | -0.8229131 | -1.364302 | -0.64360425 | -0.8340383 | 2.517704e-07 | 3.425973e-07 | -1.116154e-07 | -1.389402 | -0.6777588 | -0.822911 | 18.994876 | 546 | 19.343329 | 2327
521_6 | 9.8396298 | 50292 | 10.600708 | 54182 | 11.869499 | 60667 | 12.471905 | 63746 | -1.420741 | -0.6044691 | -0.7915099 | -1.391647 | -0.5639596 | -0.7958865 | 4.796483e-07 | 6.678519e-07 | -7.215366e-08 | -1.420746 | -0.6044762 | -0.7915091 | 11.055203 | 2323 | 11.721 | 5726
521_7 | 10.415036 | 53233 | 10.597774 | 54167 | 11.185702 | 57172 | 11.39446 | 58239 | -1.45743 | -0.6139016 | -0.810195 | -1.420724 | -0.5692897 | -0.8248982 | 6.421434e-07 | 7.80454e-07 | -2.572226e-07 | -1.457437 | -0.6139099 | -0.8101923 | 10.818075 | 1126 | 11.128181 | 2711
522_1
522_2 | 16.190038 | 82750 | 16.463556 | 84148 | 17.09668 | 87384 | 17.421654 | 89045 | -1.212869 | -0.6580774 | -0.8812242 | -1.139579 | -0.6760748 | -0.9077811 | 8.388695e-07 | -2.059964e-07 | -3.039676e-07 | -1.212882 | -0.658074 | -0.8812192 | 16.697945 | 1198 | 16.919812 | 2332
522_3 | 15.07405 | 77046 | 15.425242 | 78841 | 16.062474 | 82098 | 16.369644 | 83668 | -1.193041 | -0.6679281 | -0.8388716 | -1.127851 | -0.6534228 | -0.8942067 | 7.942003e-07 | 1.767168e-07 | -6.7414e-07 | -1.193054 | -0.6679309 | -0.8388612 | 15.595457 | 870 | 15.901062 | 2432
522_4 | 6.8524456 | 35024 | 7.0222698 | 35892 | 7.6180241 | 38937 | 7.7774788 | 39752 | -1.286186 | -0.5446449 | -0.8009063 | -1.206966 | -0.567323 | -0.8412765 | 2.034934e-06 | -5.82537e-07 | -1.036994e-06 | -1.2862 | -0.5446408 | -0.8008991 | 7.1748768 | 780 | 7.5061123 | 2473
523_1 | 12.503013 | 63905 | 12.680663 | 64813 | 13.261353 | 67781 | 13.457785 | 68785 | -1.221428 | -0.7087471 | -0.8071777 | -1.129929 | -0.7178049 | -0.8901305 | 1.350168e-06 | -1.336585e-07 | -1.224065e-06 | -1.221445 | -0.7087454 | -0.8071621 | 12.78788 | 548 | 13.178201 | 2543
523_2
523_3 | 7.1821159 | 36709 | 7.3519401 | 37577 | 7.9584551 | 40677 | 8.1282793 | 41545 | -1.459515 | -0.53398 | -0.9143932 | -1.35556164 | -0.6719182 | -0.9530816 | 2.55605e-06 | -3.391675e-06 | -9.512837e-07 | -1.459534 | -0.5339551 | -0.9143862 | 7.6053068 | 1295 | 7.8058481 | 2320
523_4 | 6.9426403 | 35485 | 7.1402468 | 36495 | 7.7334576 | 39527 | 7.8995644 | 40376 | -1.471474 | -0.5691283 | -0.844986 | -1.384811 | -0.6470823 | -0.9468145 | 2.192903e-06 | -1.972529e-06 | -2.576641e-06 | -1.47149 | -0.5691142 | -0.8449676 | 7.2997015 | 815 | 7.5201991 | 1942
524_1 | 9.0257258 | 46132 | 9.1988761 | 47017 | 9.7954129 | 50066 | 9.9548677 | 50881 | -1.504717 | -0.5859097 | -0.8531543 | -1.421568 | -0.7081768 | -0.9163006 | 1.661092e-06 | -2.442567e-06 | -1.261492e-06 | -1.504732 | -0.5858872 | -0.8531427 | 9.4410908 | 1238 | 9.6244148 | 2175
524_2 | 65.923289 | 336945 | 66.650129 | 340660 | 67.463055 | 344815 | 68.275394 | 348967 | -1.469784 | -0.6051201 | -0.7963723 | -1.444323 | -0.6278848 | -0.8196049 | 7.385634e-08 | -6.603256e-08 | -6.738995e-08 | -1.469789 | -0.6051157 | -0.7963678 | 67.028516 | 1934 | 67.236492 | 2997
524_3
525_1
526_1 | 7.161377 | 36603 | 7.4378304 | 38016 | 11.754261 | 60078 | 12.123061 | 61963 | -1.339516 | -0.4048418 | -0.8829823 | -1.264652 | -0.4486327 | -0.9613126 | 1.246259e-06 | -7.289905e-07 | -1.303973e-06 | -1.339525 | -0.4048364 | -0.8829726 |  |  |  |  | 9.3941348 | 9999 | 9.6797838 | 11459 | 11.206049 | 19260 | 11.500698 | 20766
526_2 | 6.4548848 | 32992 | 6.7006212 | 34248 | 12.821727 | 65534 | 13.469133 | 68843 | -1.332898 | -0.7669661 | -0.8773573 | -1.265009 | -0.9112251 | -0.9266815 | 1.036045e-06 | -2.20151e-06 | -7.527282e-07 | -1.332905 | -0.7669514 | -0.8773522 |  |  |  |  | 8.7271639 | 10358 | 9.0120303 | 11814 | 10.50347 | 19437 | 10.857597 | 21247 | 12.302081 | 28630 | 12.667946 | 30500
526_3
527_1 | 7.1245948 | 36415 | 7.4748083 | 38205 | 11.73587 | 59984 | 12.10467 | 61869 | -1.33967 | -0.401975 | -0.8819736 | -1.26308 | -0.4540239 | -0.9654378 | 1.276993e-06 | -8.678207e-07 | -1.391613e-06 | -1.33968 | -0.4019686 | -0.8819632 |  |  |  |  | 9.3943304 | 9811 | 9.700327 | 11375 | 11.201941 | 19050 | 11.505981 | 20604
528_1 | 6.5022321 | 33234 | 6.7327078 | 34412 | 11.303679 | 57775 | 11.523589 | 58899 | -1.22976 | -0.6104758 | -0.9124252 | -1.107382 | -0.8780869 | -1.023792 | 2.11843e-06 | -4.632493e-06 | -1.927819e-06 | -1.229774 | -0.6104446 | -0.9124122 | 6.8338589 | 517 | 6.9901832 | 1316 | 11.744674 | 10395 | 11.991193 | 11655
529_1
530_1 | 28.87344 | 147577 | 29.598519 | 151283 | 34.234446 | 174978 | 34.752331 | 177625 | -1.283948 | -0.9351783 | -0.9363568 | -1.25997 | -0.9939506 | -0.9581371 | 1.370584e-07 | -3.359408e-07 | -1.244953e-07 | -1.283952 | -0.9351684 | -0.9363531 | [8 empty] | 32.557138 | 15122 | 32.745745 | 16086 | 33.945275 | 22217 | 34.172816 | 23380
531_1 | 6.4791454 | 33116 | 6.6571869 | 34026 | 12.67675 | 64793 | 12.8994 | 65931 | -1.423395 | -0.7051952 | -0.8271626 | -1.319713 | -0.95396 | -0.9432503 | 1.600366e-06 | -3.839772e-06 | -1.791854e-06 | -1.423406 | -0.7051696 | -0.8271507 | 6.8094026 | 778 | 7.0381175 | 1947 | 8.597448 | 9917 | 8.8811405 | 11367 | 10.391754 | 19088 | 10.747837 | 20908 | 12.245147 | 28561 | 12.529426 | 30014
532_1 | 7.5151122 | 38411 | 7.7418705 | 39570 | 13.821107 | 70642 | 13.988192 | 71496 | -1.358893 | -0.2314026 | -0.7716224 | -1.289279 | -0.3135365 | -0.8560767 | 9.855588e-07 | -1.162806e-06 | -1.195657e-06 | -1.358901 | -0.2313936 | -0.7716131 | 7.9803679 | 1219 | 8.2006698 | 2345 | 9.7764349 | 10399 | 10.118627 | 12148 | 11.516937 | 19295 | 11.941302 | 21464 | 13.396742 | 28903 | 13.768869 | 30805
533_1 | 5.9710424 | 30519 | 6.1717793 | 31545 | 10.802032 | 55211 | 11.044834 | 56452 | -1.509428 | -0.7528625 | -0.8022511 | -1.487069 | -0.7741554 | -0.8365933 | 4.050223e-07 | -3.857059e-07 | -6.220877e-07 | -1.509431 | -0.7528602 | -0.8022473 | [8 empty] | 9.1192465 | 15065 | 9.2929837 | 15953 | 10.517166 | 22210 | 10.717511 | 23234
534_1 | 6.123845 | 31300 | 6.3650815 | 32533 | 10.98203 | 56131 | 11.158311 | 57032 | -1.474899 | -0.4818066 | -0.9636769 | -1.384375 | -0.5791617 | -1.012481 | 1.612909e-06 | -1.734623e-06 | -8.695759e-07 | -1.474909 | -0.4817956 | -0.9636713 | 12.271951 | 540 | 12.458405 | 1493 | 7.86963 | 7690 | 8.0464975 | 8594 | 9.2806578 | 14902 | 9.4273953 | 15652 | 10.707729 | 22196 | 10.841749 | 22881
535_1
535_2 | 6.3009082 | 32205 | 6.4091027 | 32758 | 6.7289905 | 34393 | 6.8371849 | 34946 | -1.547526 | -0.55222 | -0.8081755 | -1.50058 | -0.6232604 | -0.9276156 | 1.365221e-06 | -2.065933e-06 | -3.47345e-06 | -1.547534 | -0.5522068 | -0.8081533 | 6.4881453 | 404 | 6.6910344 | 1441
536_1 | 6.6583608 | 34032 | 6.8524456 | 35024 | 11.042682 | 56441 | 11.208984 | 57291 | -1.418424 | -0.8547415 | -0.7708121 | -1.389072 | -0.9213767 | -0.8236304 | 5.201004e-07 | -1.180761e-06 | -9.359274e-07 | -1.418427 | -0.8547334 | -0.7708057 | [8 empty] | 9.5455679 | 13765 | 9.6361538 | 14228 | 10.858379 | 20475 | 10.965987 | 21025
537_1 | 4.2303443 | 21622 | 4.3712123 | 22342 | 8.5254488 | 43575 | 8.6442083 | 44182 | -1.34069294 | -0.8152624335 | -0.8721624 | -1.259725 | -0.9150941 | -0.9408381 | 1.85831e-06 | -2.291261e-06 | -1.576193e-06 | -1.340701 | -0.8152524 | -0.8721555 |  |  |  |  | 5.7256973 | 6923 | 5.8338917 | 7476 | 7.0387044 | 13634 | 7.1312469 | 14107 | 8.3376247 | 20273 | 8.4712537 | 20956
538_1 | 21.184982 | 108280 | 21.42524 | 109508 | 25.653432 | 131119 | 25.973907 | 132757 | -1.397002 | -0.7959025 | -0.8888904 | -1.431014 | -1.291122 | -0.8476672 | -2.594367e-07 | -3.777488e-06 | 3.144465e-07 | -1.396997 | -0.7958216 | -0.8888972 | 21.508196 | 424 | 21.641433 | 1105 | 22.802421 | 7039 | 22.942702 | 7756 | 24.116993 | 13758 | 24.263339 | 14506 | 25.431174 | 20475 | 25.549934 | 21082
539_1 | 12.051062 | 61595 | 12.66149 | 64715 | 21.963669 | 112260 | 22.266731 | 113809 | -1.417649 | -1.01699 | -0.9043699 | -1.370297 | -1.092578 | -0.919805 | 4.218483e-07 | -6.734092e-07 | -1.375096e-07 | -1.417654 | -1.016981 | -0.9043681 |  |  |  |  | 15.580783 | 14921 | 16.423057 | 19226 | 18.232624 | 28475 | 19.084288 | 32828 | 20.903246 | 42125 | 21.879735 | 47116
540_1 | 5.0051183 | 25582 | 5.2044857 | 26601 | 14.722271 | 75248 | 14.896791 | 76140 | -1.470601 | -0.7596879 | -0.7920575 | -1.327465 | -0.9579741 | -0.9065264 | 1.902319e-06 | -2.635285e-06 | -1.521328e-06 | -1.470611 | -0.7596741 | -0.7920495 | 5.5441341 | 1736 | 6.1064322 | 4610 | 8.2910601 | 15776 | 9.0235737 | 19520 | 11.033877 | 29795 | 11.79613 | 33691 | 13.826194 | 44067 | 14.580034 | 47920
541_1
542_1 | 5.232268 | 26743 | 5.6233723 | 28742 | 19.191113 | 98089 | 19.564413 | 99997 | -1.602465 | -0.6377032 | -0.7828389 | -1.514348 | -1.144696 | -0.8179547 | 8.983889e-07 | -5.169001e-06 | -3.580204e-07 | -1.60247 | -0.6376741 | -0.7828369 | [8 empty] | 8.3716678 | 14047 | 8.4524713 | 14460 | 9.6958271 | 20815 | 9.7973694 | 21334 | 11.040334 | 27687 | 11.136594 | 28179 | 12.365863 | 34462 | 12.465057 | 34969 | 13.691391 | 41237 | 13.80076 | 41796 | 15.023181 | 48044 | 15.133136 | 48606 | 16.334036 | 54744 | 16.446339 | 55318 | 17.65213 | 61481 | 17.780085 | 62135 | 18.997224 | 68356 | 19.123809 | 69003
543_1 | 7.2580281 | 37097 | 8.4636234 | 43259 | 22.655879 | 115798 | 23.675998 | 121012 | -1.450582 | -0.6127352 | -0.6848029 | -1.367415 | -0.8055914 | -0.7576869 | 7.182533e-07 | -1.665575e-06 | -6.294525e-07 | -1.450588 | -0.6127211 | -0.6847975 | 8.9009011 | 2235 | 9.0362909 | 2927 | 10.220952 | 8982 | 10.343037 | 9606 | 11.561937 | 15836 | 11.671696 | 16397 | 12.874161 | 22543 | 12.993703 | 23154 | 14.195581 | 29297 | 14.313558 | 29900 | 15.521893 | 36076 | 15.632239 | 36640 | 16.84253 | 42826 | 16.969898 | 43477 | 18.169037 | 49606 | 18.287797 | 50213 | 19.500044 | 56409 | 19.620369 | 57024 | 20.825769 | 63185 | 20.959593 | 63869 | 22.170275 | 70057 | 22.281405 | 70625
544_1 | 7.6094155 | 38893 | 8.4534496 | 43207 | 51.758229 | 264545 | 52.401331 | 267832 | -1.424979 | -0.6189001 | -0.7979233 | -1.455921 | -2.505467 | -0.7758225 | -1.169671e-07 | -7.131594e-06 | 8.354542e-08 | -1.424978 | -0.6188398 | -0.7979241 | [12 empty] | 12.656012 | 21480 | 12.700033 | 21705 | 13.984475 | 28270 | 14.055887 | 28635 | 15.308634 | 35038 | 15.403525 | 35523 | 16.646685 | 41877 | 16.767009 | 42492 | 17.962235 | 48601 | 18.096255 | 49286 | 19.282873 | 55351 | 19.437241 | 56140 | 20.618184 | 62176 | 20.759443 | 62898 | 21.957408 | 69021 | 22.091428 | 69706 | 23.29585 | 75862 | 23.426153 | 76528 | 24.614922 | 82604 | 24.759899 | 83345 | 25.945929 | 89407 | 26.097167 | 90180 | 27.295523 | 96305 | 27.428369 | 96984 | 28.622812 | 103089 | 28.75918 | 103786 | 43.389692 | 178565 | 43.528995 | 179277 | 47.44356 | 199285 | 47.575232 | 199958 | 48.793154 | 206183 | 48.92013 | 206832 | 51.517775 | 220109 | 51.628513 | 220675
545_1 | 12.311863 | 62928 | 13.746956 | 70263 | 117.80634 | 602128 | 118.79281 | 607170 | -1.38925 | -0.6112895 | -0.9216493 | -1.338754 | -5.591999 | -0.8180798 | 8.386505e-08 | -8.272034e-06 | 1.720098e-07 | -1.389251 | -0.6111758 | -0.9216517
546_1 | 6.9596618 | 35572 | 8.4393628 | 43135 | 128.03297 | 654398 | 129.1427 | 660070 | -1.38351 | -0.5876679 | -0.8469004 | -1.235168 | -4.538953 | -0.9269605 | 2.266886e-07 | -6.038123e-06 | -1.223432e-07 | -1.383512 | -0.587617 | -0.8468994 |  |  |  |  | 27.53539 | 97603 | 27.643584 | 98156 | 59.884552 | 262945 | 60.015833 | 263616 | 77.650355 | 353749 | 77.777136 | 354397
547_1
548_1 | 8.3061251 | 42454 | 8.5084272 | 43488 | 11.43046 | 58423 | 11.603806 | 59309 | -1.385845 | -0.5504687 | -0.925149 | -1.345421 | -0.5458566 | -0.9427023 | 6.920346e-07 | 7.895502e-08 | -3.00495e-07 | -1.385851 | -0.5504694 | -0.9251465 | 8.5714265 | 322 | 8.6377519 | 661 | 9.8977379 | 7101 | 10.020215 | 7727 | 11.223267 | 13876 | 11.347504 | 14511
549_1 | 8.6152521 | 44034 | 8.8357497 | 45161 | 13.061594 | 66760 | 13.484589 | 68922 | -1.394355 | -0.5413823 | -0.7738997 | -1.342811 | -0.5180523 | -0.7903945 | 7.721822e-07 | 3.49507e-07 | -2.471089e-07 | -1.394362 | -0.5413853 | -0.7738975 |  |  |  |  | 10.196691 | 6956 | 10.324059 | 7607 | 11.497764 | 13606 | 11.622393 | 14243 | 12.804314 | 20284 | 12.933639 | 20945
550_1 | 6.5131885 | 33290 | 6.871815 | 35123 | 11.141876 | 56948 | 11.500503 | 58781 | -1.375012 | -0.5528244 | -0.8030576 | -1.324962 | -0.5490402 | -0.8230198 | 8.789814e-07 | 6.645829e-08 | -3.505759e-07 | -1.375018 | -0.5528248 | -0.8030552 | 7.0404653 | 862 | 7.1380946 | 1361 | 8.3166902 | 7385 | 8.3947546 | 7784 | 9.5935021 | 13911 | 9.6778272 | 14342 | 10.877162 | 20472 | 10.96403 | 20916
551_1 | 6.8252503 | 34885 | 7.0281393 | 35922 | 11.82939 | 60462 | 12.319689 | 62968 | -1.400911 | -0.5748145 | -0.9205412 | -1.353655 | -0.5873649 | -0.9492947 | 7.816851e-07 | -2.075989e-07 | -4.756193e-07 | -1.400917 | -0.5748131 | -0.9205378 | [8 empty] | 10.092997 | 15665 | 10.195517 | 16189 | 11.586197 | 23297 | 11.674044 | 23746
552_1 | 12.426905 | 63516 | 13.037333 | 66636 | 17.970257 | 91849 | 18.580881 | 94970 | -1.379844 | -0.5457729 | -0.9340378 | -1.341939 | -0.5980511 | -0.9588538 | 4.127434e-07 | -5.69256e-07 | -2.702204e-07 | -1.379849 | -0.5457655 | -0.9340343 | 13.225353 | 961 | 13.321613 | 1453 | 14.714837 | 8574 | 14.789379 | 8955 | 16.21645 | 16249 | 16.30958 | 16725 | 17.707499 | 23870 | 17.787911 | 24281
553_1 | 9.6966097 | 49561 | 9.8531297 | 50361 | 14.597838 | 74612 | 14.81677 | 75731 | -1.417142 | -0.5844386 | -0.7779339 | -1.350078 | -0.5738003 | -0.807395 | 8.989587e-07 | 1.425998e-07 | -3.9491e-07 | -1.417151 | -0.58444 | -0.77793 | 9.954672 | 519 | 10.075779 | 1138 | 11.464699 | 8237 | 11.567024 | 8760 | 12.960443 | 15882 | 13.061594 | 16399 | 14.454035 | 23516 | 14.558512 | 24050
554_1 | 7.4990689 | 38329 | 7.9406509 | 40586 | 12.801184 | 65429 | 13.132419 | 67122 | -1.205794 | -0.5436993 | -0.7437665 | -1.160497 | -0.4948597 | -0.7579723 | 6.923955e-07 | 7.46542e-07 | -2.171442e-07 | -1.2058 | -0.5437052 | -0.7437648 | 8.1126273 | 879 | 8.2276695 | 1467 | 9.6146323 | 8556 | 9.7228268 | 9109 | 11.109007 | 16194 | 11.219158 | 16757 | 12.601034 | 23820 | 12.710598 | 24380
555_1 | 7.6512846 | 39107 | 8.2415606 | 42124 | 13.259983 | 67774 | 14.046887 | 71796 | -1.156599 | -0.5588979 | -0.728142 | -1.110949 | -0.5053816 | -0.7249262 | 6.736426e-07 | 7.897254e-07 | 4.745459e-08 | -1.156604 | -0.5589044 | -0.7281424 | [8 empty] | 11.490133 | 16604 | 11.592263 | 17126 | 12.945574 | 24043 | 13.086442 | 24763
556_1
557_1 | 7.2134199 | 36869 | 8.2323651 | 42077 | 13.455633 | 68774 | 14.092474 | 72029 | -1.430847 | -0.5992473 | -0.7284967 | -1.362627 | -0.5969507 | -0.7709384 | 9.92068e-07 | 3.33963e-08 | -6.171915e-07 | -1.430855 | -0.5992475 | -0.7284917
558_1 | 6.9888137 | 35721 | 7.5470031 | 38574 | 13.235918 | 67651 | 13.759282 | 70326 | -1.272226 | -0.6056344 | -0.857317 | -1.249808 | -0.5927247 | -0.8440889 | 3.314176e-07 | 1.908495e-07 | 1.955559e-07 | -1.272228 | -0.6056359 | -0.8573185 |  |  |  |  | 9.4403081 | 9677 | 9.5950673 | 10468 | 11.202528 | 18684 | 11.347504 | 19425 | 12.946747 | 27599 | 13.096224 | 28363
559_1 | 7.3998743 | 37822 | 7.7880439 | 39806 | 13.614501 | 69586 | 13.924997 | 71173 | -1.253859 | -0.6167237 | -0.8511796 | -1.212287 | -0.8757072 | -0.8214973 | 5.974758e-07 | -3.722193e-06 | 4.266021e-07 | -1.253863 | -0.6166947 | -0.8511829 |  |  |  |  | 9.7772175 | 10167 | 9.8901075 | 10744 | 11.525155 | 19101 | 11.65174 | 19748 | 13.286983 | 28106 | 13.400069 | 28684
560_1 | 7.7923482 | 39828 | 8.3595376 | 42727 | 14.03417 | 71731 | 14.60136 | 74630 | -1.301396 | -0.5936075 | -0.8663418 | -1.26458 | -0.8007218 | -0.9026721 | 5.13311e-07 | -2.887711e-06 | -5.065387e-07 | -1.3014 | -0.5935834 | -0.8663375 |  |  |  |  | 10.298625 | 9911 | 10.399384 | 10426 | 12.030323 | 18762 | 12.164734 | 19449 | 13.790586 | 27759 | 13.934389 | 28494
561_1 | 24.10858 | 123223 | 24.559749 | 125529 | 30.152991 | 154117 | 30.52903 | 156039 | -1.264305 | -0.5889444 | -0.8884527 | -1.255949 | -0.6952847 | -0.8908741 | 5.422519e-08 | -6.901069e-07 | -1.571403e-08 | -1.264306 | -0.5889275 | -0.8884523 |  |  |  |  | 26.397881 | 9395 | 26.473402 | 9781 | 28.150709 | 18354 | 28.301555 | 19125 | 29.911755 | 27355 | 30.065144 | 28139
562_1 | 8.9807263 | 45902 | 9.2628536 | 47344 | 14.806792 | 75680 | 15.029442 | 76818 | -1.208155 | -0.5961354 | -0.8919879 | -1.157287 | -0.6120627 | -0.922696 | 6.722268e-07 | -2.104809e-07 | -4.058118e-07 | -1.208161 | -0.5961335 | -0.8919842 |  |  |  |  | 11.091203 | 9345 | 11.231288 | 10061 | 12.858314 | 18377 | 12.997421 | 19088 | 14.626598 | 27415 | 14.75338 | 28063
563_1 | 8.7075989 | 44506 | 8.9061837 | 45521 | 14.458144 | 73898 | 14.69938 | 75131 | -1.437115 | -0.6799288 | -0.8335568 | -1.363593 | -0.7779198 | -0.8619432 | 9.950266e-07 | -1.326191e-06 | -3.841765e-07 | -1.437123 | -0.679917 | -0.8335534 |  |  |  |  | 10.729055 | 9317 | 10.848793 | 9929 | 12.495187 | 18344 | 12.606708 | 18914 | 14.24195 | 27272 | 14.345058 | 27799
564_1 | 8.7788155 | 44870 | 9.0445082 | 46228 | 14.581403 | 74528 | 14.78801 | 75584 | -1.528022 | -0.7079255 | -0.6955984 | -1.46981 | -0.681402 | -0.7540513 | 7.811639e-07 | 3.559297e-07 | -7.844025e-07 | -1.528029 | -0.7079287 | -0.6955913 |  |  |  |  | 10.88401 | 9402 | 11.015291 | 10073 | 12.630773 | 18330 | 12.776336 | 19074 | 14.386927 | 27306 | 14.541491 | 28096
565_1 | 12.082561 | 61756 | 12.697881 | 64901 | 16.497404 | 84321 | 16.751944 | 85622 | -1.509773 | -0.7346671 | -0.8169982 | -1.467662 | -0.7316429 | -0.8411776 | 4.994897e-07 | 3.587065e-08 | -2.867971e-07 | -1.50978 | -0.7346676 | -0.8169946 |  |  |  |  | 14.543056 | 9431 | 14.656142 | 10009 | 16.287667 | 18348 | 16.428144 | 19066
566_1 | 9.0402039 | 46206 | 9.2331148 | 47192 | 14.836531 | 75832 | 15.014572 | 76742 | -1.465455 | -0.6945695 | -0.8865491 | -1.473708 | -0.9168451 | -0.7637221 | -1.088532e-07 | -2.931515e-06 | 1.619922e-06 | -1.465454 | -0.6945425 | -0.886564 | 9.3391571 | 542 | 9.4911772 | 1319 | 11.091594 | 9499 | 11.21818 | 10146 | 12.848336 | 18478 | 12.96866 | 19093 | 14.605664 | 27460 | 14.736358 | 28128
567_1 | 7.6710452 | 39208 | 7.9122817 | 40441 | 13.506698 | 69035 | 13.691196 | 69978 | -1.546793 | -0.5948579 | -0.9043143 | -1.340763 | -0.8196487 | -0.8512506 | 2.984769e-06 | -3.256559e-06 | 7.687371e-07 | -1.546816 | -0.5948321 | -0.9043204 | 8.0208674 | 555 | 8.1650615 | 1292 | 9.786413 | 9579 | 9.9167159 | 10245 | 11.537676 | 18530 | 11.654871 | 19129 | 13.301461 | 27545 | 13.428242 | 28193
0
0
0
0
0
0
0
0
0
0